## 090499
|  |  | Na2O | MgO | Al2O3 | SiO2 | P2O5 | S03 | K2O | CaO | TiO2 | Cr2O3 | MnO | FeO | NiO
|  | MW | 61.979 | 40.3044 | 101.9612 | 60.0843 | 141.9446 | 80.06 | 94.196 | 56.0774 | 79.8788 | 151.9904 | 70.9374 | 71.8454 | 74.6894
date |  | sample | NA2O | MGO | AL2O3 | SIO2 | P2O5 | SO3 | K2O | CAO | TIO2 | CR2O3 | MNO | FEO | NIO | total | sommeO | On | Na | Mg | Al | Si | P | S | K | Ca | Ti | Cr | Mn | Fe | Ni | Scat | Al+Si | Mg+Fe/Al+Si | En | Fs | Wo | mg* | xt | yt
09iv99 | 1 | 99-01-61p1 | 0.914 | 20.66 | 4.434 | 47.892 | 0.419 | 5.146 | 0.122 | 0.111 | 0.217 | 0.462 | 0.15 | 20.259 | 0.859 | 101.645 | 2.77298 | 24 | 0.2552678 | 4.436519 | 0.7527578 | 6.898687 | 0.05109632 | 0.5563123 | 0.02241929 | 0.01713167 | 0.02351217 | 0.0526163 | 0.01830124 | 2.440527 | 0.09954024 | 7.365834 | 7.651445 | 0.8987904 | 64.35168 | 35.39982 | 0.2484947 | 64.51199 | -0.06869236 | 0.5266511
09iv99 | 2 | 99-01-60-01 | 0.371 | 23.279 | 2.188 | 42.955 | 0.126 | 4.427 | 0.129 | 0.008 | 0.147 | 0.602 | 0.093 | 19.879 | 1.323 | 95.527 | 2.560885 | 24 | 0.1121968 | 5.412939 | 0.40222 | 6.699987 | 0.01663807 | 0.5182212 | 0.02566897 | 0.001336975 | 0.01724674 | 0.07423891 | 0.01228652 | 2.593085 | 0.1660054 | 8.415004 | 7.102207 | 1.127259 | 67.59953 | 32.38377 | 0.01669683 | 67.61082 | -0.09332176 | 0.4700886
09iv99 | 3 | 99-01-60-p2 | 0.287 | 22.044 | 1.421 | 32.365 | 0.362 | 0.587 | 0.042 | 1.496 | 0.067 | 0.381 | 0.287 | 26.86 | 0.21 | 86.409 | 2.122482 | 7 | 0.03054367 | 1.803815 | 0.091927 | 1.776514 | 0.01682185 | 0.02418112 | 0.002941039 | 0.08798278 | 0.002766287 | 0.01653456 | 0.01334322 | 1.232994 | 0.009272872 | 3.200193 | 1.868441 | 1.625317 | 57.72592 | 39.45844 | 2.815637 | 59.39836 | -0.05818466 | 0.3809064
09iv99 | 4 | 99-01-59-p1 | 0.009 | 53.073 | 0.529 | 41.515 | 0.034 | 0.132 | 0.046 | 1.206 | 0.11 | 0.241 | 0.225 | 3.413 | 0.051 | 100.585 | 2.801415 | 24 | 0.002488065 | 11.28119 | 0.08889648 | 5.919403 | 0.004104156 | 0.01412512 | 0.008367375 | 0.184244 | 0.01179764 | 0.02716844 | 0.02717322 | 0.4069782 | 0.005849854 | 11.95526 | 6.008299 | 1.945338 | 95.0202 | 3.427931 | 1.551866 | 96.51803 | -0.3072425 | 0.3395196
09iv99 | 5 | 99-01-62-p1 | 0.004 | 38.902 | 0.854 | 59.487 | 0.039 | 0.032 | 0 | 0.652 | 0.123 | 0.512 | 0 | 0.669 | 0 | 101.274 | 3.007211 | 24 | 0.001030132 | 7.703122 | 0.1336904 | 7.901478 | 0.004385539 | 0.003189934 | 0 | 0.09279125 | 0.01228912 | 0.05376889 | 0 | 0.07431465 | 0 | 7.937316 | 8.035169 | 0.9679245 | 97.87673 | 0.9442503 | 1.179016 | 99.04448 | -0.2412255 | 0.5081496
09iv99 | 6 | 99-01-59-p2 | 0.348 | 11.623 | 2.488 | 38.886 | 0.149 | 5.828 | 0.076 | 0.091 | 0.077 | 0.343 | 0 | 35.34 | 0.2 | 95.448 | 2.390911 | 7 | 0.03287754 | 0.8443072 | 0.1428829 | 1.894816 | 0.006146559 | 0.2131271 | 0.004724391 | 0.004751035 | 0.00282224 | 0.01321425 | 0 | 1.440132 | 0.007839813 | 2.350668 | 2.037699 | 1.121088 | 36.88235 | 62.91011 | 0.2075422 | 36.95906 | 0.06892709 | 0.4714562
09iv99 | 7 | 99-01-59-p3 | 0.423 | 15.203 | 2.012 | 37.194 | 0.174 | 4.652 | 0.113 | 0.097 | 0.12 | 0.408 | 0.178 | 31.569 | 0.34 | 92.482 | 2.322188 | 7 | 0.0411459 | 1.137045 | 0.1189662 | 1.866004 | 0.007390284 | 0.1751559 | 0.007232305 | 0.005214163 | 0.004528459 | 0.01618359 | 0.007563895 | 1.324532 | 0.0137221 | 2.557168 | 1.98497 | 1.240108 | 46.09408 | 53.69455 | 0.2113743 | 46.19172 | 0.02108238 | 0.4464071
09iv99 | 8 | 99-01-59-p4 | 0.412 | 12.238 | 2.243 | 42.244 | 0.126 | 8.365 | 0.096 | 0.158 | 0.197 | 0.341 | 0.141 | 31.381 | 0.08 | 98.022 | 2.555675 | 11 | 0.05722289 | 1.306908 | 0.1893701 | 3.026155 | 0.007641327 | 0.4497151 | 0.008773157 | 0.01212708 | 0.01061504 | 0.01931325 | 0.008555216 | 1.879987 | 0.004610183 | 3.308113 | 3.215525 | 0.9910965 | 40.85336 | 58.76755 | 0.3790871 | 41.00882 | 0.04475488 | 0.5022358
09iv99 | 9 | 99-01-51p1 | 0.791 | 24.377 | 2.604 | 41.919 | 0.071 | 0.432 | 0.165 | 0.008 | 0.06 | 0.276 | 0.161 | 21.177 | 0.02 | 92.062 | 2.41437 | 7 | 0.07400416 | 1.753566 | 0.1480915 | 2.022759 | 0.002900439 | 0.01564452 | 0.01015724 | 0.000413615 | 0.00217778 | 0.01052973 | 0.006580287 | 0.8545937 | 0.0007763637 | 2.712798 | 2.17085 | 1.201446 | 67.22318 | 32.76097 | 0.01585599 | 67.23384 | -0.0940542 | 0.4542469
09iv99 | 10 | 99-01-50p1 | 0.282 | 20.177 | 2.626 | 44.21 | 0.057 | 2.367 | 0.112 | 0.035 | 0.17 | 0.681 | 0.356 | 25.892 | 0.121 | 97.087 | 2.531268 | 7 | 0.02516486 | 1.384408 | 0.1424458 | 2.03479 | 0.002220987 | 0.08176034 | 0.006576208 | 0.001725998 | 0.005885419 | 0.02478112 | 0.01387825 | 0.9966132 | 0.004480086 | 2.463513 | 2.177235 | 1.093598 | 58.10134 | 41.82622 | 0.07243729 | 58.14346 | -0.04253763 | 0.4776465
09iv99 | 11 | 99-01-46p1 | 0.551 | 12.525 | 1.625 | 28.17 | 0.335 | 0.876 | 0.175 | 0.372 | 0.145 | 0.662 | 0.208 | 39.384 | 0.247 | 85.275 | 1.929376 | 7 | 0.0645087 | 1.127474 | 0.1156457 | 1.701011 | 0.01712526 | 0.0396981 | 0.01348084 | 0.02406779 | 0.006585939 | 0.0316048 | 0.01063823 | 1.98885 | 0.01199829 | 3.279209 | 1.816657 | 1.715417 | 35.90233 | 63.33127 | 0.7663946 | 36.17961 | 0.0873079 | 0.3682675
09iv99 | 12 | 99-01-46p2 | 1.077 | 8.829 | 1.306 | 23.297 | 0.481 | 1.174 | 0.245 | 0.169 | 0.157 | 0.662 | 0 | 38.117 | 0.512 | 76.025 | 1.671283 | 7 | 0.1455624 | 0.9175023 | 0.1072967 | 1.624004 | 0.02838601 | 0.0614187 | 0.02178772 | 0.01262255 | 0.008232206 | 0.03648547 | 0 | 2.222122 | 0.02871171 | 3.393026 | 1.731301 | 1.813448 | 29.1063 | 70.49327 | 0.4004301 | 29.22332 | 0.1339191 | 0.3554357
09iv99 | 13 | 99-01-46p3 | 0.811 | 10.7 | 1.57 | 29.167 | 0.275 | 1.423 | 0.167 | 0.271 | 0.113 | 0.592 | 0.165 | 33.824 | 0.237 | 79.317 | 1.856045 | 7 | 0.0986997 | 1.001246 | 0.116146 | 1.830797 | 0.01461347 | 0.06703457 | 0.01337284 | 0.01822598 | 0.005335271 | 0.02937955 | 0.008772396 | 1.775561 | 0.01196738 | 2.96256 | 1.946943 | 1.426239 | 35.82234 | 63.52558 | 0.6520847 | 36.05746 | 0.08195973 | 0.4121605
09iv99 | 14 | 99-01-41p1 | 0.507 | 19.535 | 2.725 | 44.084 | 0.337 | 1.213 | 0.149 | 0.207 | 0.205 | 0.656 | 0.212 | 22.7 | 0.172 | 92.703 | 2.442375 | 11 | 0.07368408 | 2.182937 | 0.2407365 | 3.304458 | 0.02138559 | 0.06823788 | 0.01424833 | 0.01662504 | 0.01155853 | 0.03887747 | 0.01345987 | 1.423008 | 0.0103717 | 3.78477 | 3.545195 | 1.017136 | 60.25936 | 39.28171 | 0.4589295 | 60.53718 | -0.05313347 | 0.4957524
09iv99 | 15 | 99-01-40p1 | 0.124 | 5.344 | 2.054 | 22.839 | 0.195 | 0.432 | 0.002 | 0.052 | 0.185 | 0.063 | 0.151 | 55.827 | 0 | 87.268 | 1.764311 | 7 | 0.01587559 | 0.5260619 | 0.1598521 | 1.508131 | 0.01090106 | 0.02140874 | 0.0001684808 | 0.003679072 | 0.00918889 | 0.003289101 | 0.008445484 | 3.082962 | 0 | 3.649671 | 1.667983 | 2.163706 | 14.56145 | 85.33671 | 0.1018371 | 14.57629 | 0.242268 | 0.316085
09iv99 | 16 | 99-01-40p2 | 0.249 | 10.315 | 1.689 | 33.779 | 0.351 | 1.164 | 0.043 | 0.063 | 0.198 | 0.77 | 0.014 | 36.705 | 0.218 | 85.558 | 2.025749 | 7 | 0.02776497 | 0.8843602 | 0.114482 | 1.942666 | 0.01708955 | 0.05024002 | 0.003154848 | 0.003882085 | 0.008565369 | 0.035012 | 0.0006819699 | 1.765382 | 0.01008579 | 2.738889 | 2.057148 | 1.288066 | 33.3265 | 66.5272 | 0.1462937 | 33.37533 | 0.09358851 | 0.4370504
09iv99 | 17 | 99-01-40p3 | 0.143 | 6.858 | 2.806 | 30.241 | 0.282 | 0.637 | 0.082 | 0.109 | 0.219 | 0.421 | 0.052 | 43.901 | 0.05 | 85.799 | 1.924503 | 7 | 0.01678421 | 0.6189056 | 0.2001991 | 1.830689 | 0.01445239 | 0.02894031 | 0.006332727 | 0.007069977 | 0.009972223 | 0.02015001 | 0.002666291 | 2.222567 | 0.002434952 | 2.906883 | 2.030888 | 1.399128 | 21.7271 | 78.02471 | 0.2481963 | 21.78116 | 0.1645672 | 0.4168181
09iv99 | 18 | 99-01-39p1 | 0.22 | 3.734 | 1.583 | 28.527 | 0.63 | 0.809 | 0.058 | 0.515 | 0.06 | 0.488 | 0.496 | 43.614 | 0.177 | 80.911 | 1.782193 | 7 | 0.02788377 | 0.3638859 | 0.1219605 | 1.864827 | 0.03486543 | 0.03968956 | 0.00483692 | 0.03607138 | 0.002950279 | 0.02522185 | 0.02746311 | 2.384352 | 0.009308027 | 2.881973 | 1.986787 | 1.383257 | 13.06916 | 85.63531 | 1.295524 | 13.2407 | 0.2133532 | 0.4195938
09iv99 | 19 | 99-01-39p2 | 0.251 | 6.113 | 2.477 | 34.376 | 0.774 | 1.126 | 0.152 | 0.336 | 0.172 | 0.943 | 0.123 | 30.457 | 0.089 | 77.389 | 1.899692 | 11 | 0.04689954 | 0.8782363 | 0.2813394 | 3.312865 | 0.06314828 | 0.08143896 | 0.01868747 | 0.03469452 | 0.01246827 | 0.07185135 | 0.01004013 | 2.454695 | 0.006899863 | 3.534473 | 3.594205 | 0.9273071 | 26.07879 | 72.89097 | 1.030237 | 26.35026 | 0.1137887 | 0.5188587
09iv99 | 20 | 99-01-39p3 | 0.319 | 3.53 | 1.598 | 24.585 | 0.628 | 0.719 | 0.054 | 0.778 | 0.147 | 0.669 | 0.174 | 35.585 | 0.098 | 68.885 | 1.537559 | 7 | 0.04686432 | 0.3987388 | 0.1427046 | 1.86284 | 0.04028441 | 0.04088646 | 0.005219844 | 0.06316231 | 0.008378226 | 0.04007802 | 0.0111671 | 2.254936 | 0.005973562 | 2.834518 | 2.005544 | 1.32317 | 14.67658 | 82.99857 | 2.324847 | 15.02591 | 0.1991962 | 0.4304464
09iv99 | 21 | 99-01-36p1 | 0.096 | 26.159 | 1.175 | 28.534 | 0.658 | 0.614 | 0.011 | 0.39 | 0.087 | 0.357 | 0.362 | 29.345 | 0.808 | 88.595 | 2.121805 | 7 | 0.01021996 | 2.141219 | 0.07603708 | 1.56673 | 0.03058648 | 0.02530144 | 0.0007705179 | 0.02294401 | 0.00359319 | 0.01549796 | 0.01683549 | 1.347497 | 0.03568986 | 3.594267 | 1.642767 | 2.123683 | 60.97457 | 38.37207 | 0.6533664 | 61.37557 | -0.07733855 | 0.3201349
09iv99 | 22 | 99-01-34p1 | 0.399 | 14.236 | 2.322 | 32.992 | 0.438 | 2.519 | 0.159 | 0.39 | 0.078 | 0.43 | 0.276 | 35.233 | 1.101 | 90.574 | 2.164095 | 7 | 0.04164664 | 1.142502 | 0.1473258 | 1.776108 | 0.01996213 | 0.1017734 | 0.01091984 | 0.02249564 | 0.003158528 | 0.01830223 | 0.01258506 | 1.586252 | 0.04768151 | 2.885544 | 1.923433 | 1.41869 | 41.52666 | 57.65569 | 0.8176515 | 41.869 | 0.0476926 | 0.413447
09iv99 | 23 | 99-01-34p2 | 0.342 | 16.932 | 2.269 | 36.111 | 0.5 | 2.841 | 0.107 | 0.74 | 0.08 | 0.46 | 0.31 | 32.99 | 1.091 | 94.775 | 2.322035 | 7 | 0.03326908 | 1.266441 | 0.134171 | 1.81179 | 0.02123784 | 0.1069756 | 0.006848738 | 0.03978076 | 0.003019171 | 0.0182474 | 0.01317394 | 1.384244 | 0.0440347 | 2.809059 | 1.945961 | 1.362147 | 47.07145 | 51.44997 | 1.478583 | 47.77788 | 0.01281397 | 0.4233436
09iv99 | 24 | 99-01-34p3 | 0.412 | 11.925 | 2.192 | 33.826 | 0.719 | 2.277 | 0.118 | 0.509 | 0.135 | 1.068 | 0.22 | 35.121 | 1.596 | 90.119 | 2.151719 | 7 | 0.04325091 | 0.9625394 | 0.1398776 | 1.83148 | 0.03295737 | 0.0925252 | 0.008150648 | 0.02952857 | 0.005498127 | 0.0457191 | 0.01008928 | 1.590305 | 0.06951627 | 2.764597 | 1.971358 | 1.294968 | 37.27344 | 61.58309 | 1.143467 | 37.70458 | 0.06937862 | 0.435736
09iv99 | 25 | 99-01-29p1 | 0.492 | 26.166 | 2.615 | 44.388 | 0.142 | 1.134 | 0.098 | 0.105 | 0.063 | 0.538 | 0.028 | 13.199 | 0.163 | 89.131 | 2.460508 | 7 | 0.04516726 | 1.846963 | 0.1459285 | 2.101734 | 0.005692102 | 0.04029681 | 0.005919661 | 0.005326901 | 0.00224379 | 0.02014046 | 0.001122939 | 0.5226552 | 0.006208717 | 2.455748 | 2.247663 | 1.054259 | 77.76866 | 22.00705 | 0.2242958 | 77.94348 | -0.1434077 | 0.4867936
09iv99 | 26 | 99-01-24p1 | 0.694 | 20.137 | 2.366 | 37.769 | 0.396 | 1.184 | 0.077 | 0.059 | 0.103 | 0.659 | 0.137 | 30.571 | 0.722 | 94.873 | 2.350516 | 7 | 0.06669293 | 1.487912 | 0.1382117 | 1.872015 | 0.01661656 | 0.0440424 | 0.004868813 | 0.003133279 | 0.003840083 | 0.02582463 | 0.005751487 | 1.267201 | 0.02878811 | 2.894012 | 2.010227 | 1.370548 | 53.94413 | 45.94228 | 0.1135968 | 54.00547 | -0.02315791 | 0.4218433
09iv99 | 27 | 99-01-23p1 | 0.071 | 11.243 | 3.197 | 24.591 | 0.213 | 0.851 | 0.176 | 0.021 | 0.095 | 0.431 | 0.127 | 51.897 | 0.157 | 93.07 | 1.971468 | 7 | 0.008134897 | 0.9904625 | 0.2226619 | 1.453194 | 0.01065612 | 0.03774177 | 0.0132684 | 0.001329657 | 0.004222799 | 0.02013721 | 0.006356774 | 2.564789 | 0.007463611 | 3.616165 | 1.675856 | 2.121454 | 27.84873 | 72.11389 | 0.03738583 | 27.85914 | 0.1504773 | 0.3203635
09iv99 | 28 | 99-01-23p2 | 0.248 | 5.511 | 1.729 | 60.597 | 0.22 | 2.122 | 0.218 | 0.158 | 0.108 | 0.431 | 0.009 | 17.943 | 1.183 | 90.479 | 2.577992 | 11 | 0.03414665 | 0.5834303 | 0.1447109 | 4.303295 | 0.0132265 | 0.1130943 | 0.01974991 | 0.0120221 | 0.005769036 | 0.02419926 | 0.0005413502 | 1.065632 | 0.0675829 | 1.813073 | 4.448006 | 0.3707418 | 35.12347 | 64.15278 | 0.7237501 | 35.37953 | 0.03954371 | 0.729532
09iv99 | 29 | 99-01-23p2b | 0.218 | 5.739 | 1.844 | 62.448 | 0.275 | 2.749 | 0.212 | 0.214 | 0.118 | 0.453 | 0.052 | 18.232 | 0.993 | 93.547 | 2.677299 | 11 | 0.02890265 | 0.5850319 | 0.1486113 | 4.27025 | 0.01591987 | 0.1410766 | 0.01849393 | 0.01567912 | 0.006069407 | 0.02449107 | 0.003011784 | 1.042632 | 0.05462432 | 1.778936 | 4.418862 | 0.3683447 | 35.6001 | 63.4458 | 0.9540989 | 35.94304 | 0.03783994 | 0.73081
09iv99 | 30 | 99-01-23p3 | 0.164 | 10.774 | 1.74 | 43.783 | 0.264 | 1.733 | 0.205 | 0.15 | 0.097 | 0.634 | 0 | 30.138 | 0.36 | 90.042 | 2.296879 | 11 | 0.0253445 | 1.280203 | 0.1634552 | 3.489788 | 0.01781433 | 0.1036663 | 0.02084519 | 0.01281026 | 0.005815602 | 0.03995375 | 0 | 2.008954 | 0.02308331 | 3.41701 | 3.653243 | 0.9003391 | 38.77093 | 60.84111 | 0.3879583 | 38.92193 | 0.05248547 | 0.5262219
09iv99 | 31 | 99-01-21B-p1 | 0.101 | 11.55 | 1.829 | 27.409 | 0.632 | 3.009 | 0.093 | 0.09 | 0.15 | 0.609 | 0.103 | 42.498 | 0.364 | 88.437 | 2.005594 | 7 | 0.01137527 | 1.000195 | 0.1252171 | 1.592162 | 0.03108016 | 0.1311782 | 0.006891845 | 0.005601568 | 0.006554125 | 0.02796959 | 0.005067771 | 2.064546 | 0.01700973 | 3.14521 | 1.717379 | 1.784545 | 32.576 | 67.24156 | 0.1824412 | 32.63554 | 0.1112845 | 0.3591251
09iv99 | 32 | 99-01-21B-p2 | 0.133 | 18.613 | 2.685 | 40.216 | 0.504 | 4.737 | 0.06 | 0.171 | 0.254 | 0.84 | 0.183 | 24.655 | 0.372 | 93.424 | 2.454221 | 7 | 0.01224113 | 1.317189 | 0.1502186 | 1.909072 | 0.02025471 | 0.168761 | 0.003633567 | 0.008697463 | 0.009069566 | 0.03152662 | 0.007358006 | 0.9787919 | 0.01420589 | 2.382714 | 2.05929 | 1.114938 | 57.15284 | 42.46977 | 0.3773828 | 57.36934 | -0.03884919 | 0.472827
09iv99 | 33 | 99-01-21B-p3 | 1.21 | 15.088 | 2.417 | 26.009 | 0.197 | 0.297 | 0.093 | 0.052 | 0.078 | 0.411 | 0.041 | 46.11 | 0.118 | 92.122 | 2.00474 | 7 | 0.136336 | 1.307131 | 0.1655433 | 1.51148 | 0.009692085 | 0.01295331 | 0.006894779 | 0.00323784 | 0.003409596 | 0.01888407 | 0.002018127 | 2.24097 | 0.005516491 | 3.724398 | 1.677024 | 2.115713 | 36.80671 | 63.10212 | 0.09117237 | 36.8403 | 0.08936045 | 0.3209538
09iv99 | 34 | 99-01-21p1 | 0.965 | 21.774 | 5.041 | 40.418 | 0.25 | 0.419 | 0.189 | 0.024 | 0.167 | 2.362 | 0.014 | 25.565 | 0.191 | 97.378 | 2.485838 | 7 | 0.08768754 | 1.521286 | 0.2784434 | 1.894257 | 0.009919192 | 0.01473749 | 0.01130016 | 0.001205171 | 0.005887218 | 0.08752233 | 0.000555748 | 1.00201 | 0.007201112 | 2.724655 | 2.172701 | 1.161364 | 60.26086 | 39.6914 | 0.04773896 | 60.28964 | -0.05528926 | 0.4626708
09iv99 | 35 | ? | 0.443 | 31.439 | 1.638 | 40.809 | 0.474 | 0.469 | 0.095 | 0.33 | 0.195 | 0.653 | 0.173 | 20.094 | 0 | 96.813 | 2.534831 | 7 | 0.03947646 | 2.154097 | 0.08872745 | 1.875616 | 0.01844329 | 0.01617731 | 0.005570192 | 0.01625081 | 0.006741431 | 0.02372881 | 0.006734725 | 0.7723541 | 0 | 3.024954 | 1.964344 | 1.489786 | 73.20133 | 26.24643 | 0.5522412 | 73.60783 | -0.1412596 | 0.401641
09iv99 | 36 | 99-01-18p1 | 0.062 | 17.761 | 2.632 | 31.58 | 0.261 | 0.519 | 0.082 | 0.371 | 0.053 | 0.474 | 0.145 | 40.344 | 0.06 | 94.344 | 2.1815 | 7 | 0.006419777 | 1.414027 | 0.1656623 | 1.686529 | 0.01180034 | 0.0208015 | 0.005586685 | 0.02122897 | 0.002129056 | 0.02001405 | 0.006558968 | 1.801867 | 0.002577716 | 3.28041 | 1.852192 | 1.736264 | 43.6816 | 55.66261 | 0.6557972 | 43.96995 | 0.03826297 | 0.3654618
09iv99 | 37 | 99-01-15p1 | 0.174 | 22.275 | 0.44 | 28.378 | 0.493 | 0.739 | 0 | 0.774 | 0.052 | 0.256 | 0.989 | 39.37 | 0.089 | 94.027 | 2.141359 | 7 | 0.01835452 | 1.806649 | 0.02821345 | 1.543936 | 0.02270735 | 0.03017431 | 0 | 0.04511922 | 0.002128042 | 0.0110119 | 0.0455753 | 1.791327 | 0.003895287 | 3.72406 | 1.572149 | 2.288571 | 49.59104 | 49.17048 | 1.238486 | 50.21292 | -0.001481739 | 0.3040834
09iv99 | 38 | 99-01-6p1 | 0.4 | 19.406 | 2.536 | 35.221 | 0.41 | 1.863 | 0.061 | 0.151 | 0.172 | 0.574 | 0.34 | 35.644 | 0.349 | 97.128 | 2.343758 | 7 | 0.03855056 | 1.438033 | 0.1485695 | 1.750757 | 0.01725362 | 0.06949964 | 0.003868233 | 0.008042191 | 0.006431055 | 0.02255854 | 0.01431492 | 1.481743 | 0.0139557 | 3.027497 | 1.899327 | 1.537269 | 49.11621 | 50.60911 | 0.2746821 | 49.25149 | 0.004535031 | 0.3941246
09iv99 | 39 | 99-01-6p2 | 0.504 | 22.442 | 2.468 | 38.443 | 0.408 | 3.258 | 0.106 | 0.266 | 0.1 | 0.672 | 0.279 | 29.487 | 0.751 | 99.184 | 2.499698 | 7 | 0.0455435 | 1.559263 | 0.135566 | 1.791706 | 0.01609836 | 0.1139583 | 0.006302514 | 0.01328324 | 0.003505733 | 0.02476244 | 0.01101385 | 1.149323 | 0.02815732 | 2.841155 | 1.927272 | 1.405399 | 57.28649 | 42.22549 | 0.4880192 | 57.56743 | -0.04421411 | 0.4157314
09iv99 | 40 | 99-01-6p3 | 0.516 | 24.382 | 2.698 | 39.782 | 0.101 | 1.091 | 0.078 | 0.347 | 0.097 | 0.703 | 0.301 | 26.634 | 0 | 96.73 | 2.459577 | 7 | 0.04738848 | 1.721688 | 0.1506172 | 1.884357 | 0.004050141 | 0.03878348 | 0.004713351 | 0.01761081 | 0.003456033 | 0.02632733 | 0.01207616 | 1.055055 | 0 | 2.888315 | 2.034974 | 1.36451 | 61.6131 | 37.75667 | 0.6302282 | 62.00387 | -0.06927186 | 0.4229206
09iv99 | 41 | 99-01-6p4 | 0.495 | 22.981 | 2.628 | 38.695 | 0.199 | 0.921 | 0.094 | 0.322 | 0.158 | 0.911 | 0.281 | 25.091 | 0 | 92.778 | 2.366916 | 7 | 0.04723956 | 1.686288 | 0.1524529 | 1.904623 | 0.008292385 | 0.03402196 | 0.005902563 | 0.01698178 | 0.005849797 | 0.03545255 | 0.01171511 | 1.032843 | 0 | 2.842272 | 2.057076 | 1.321842 | 61.63079 | 37.74855 | 0.6206536 | 62.0157 | -0.06840627 | 0.4306924
09iv99 | 42 | 99-01-7p1 | 0.578 | 24.163 | 3.119 | 42.467 | 0.174 | 1.233 | 0.071 | 1.312 | 0.148 | 0.764 | 0.421 | 22.975 | 0.331 | 97.759 | 2.539607 | 7 | 0.05140967 | 1.652456 | 0.1686328 | 1.948149 | 0.006757591 | 0.04245013 | 0.004155157 | 0.06448779 | 0.005106951 | 0.02771014 | 0.01635831 | 0.8814305 | 0.0122152 | 2.71533 | 2.116781 | 1.197047 | 63.59577 | 33.92238 | 2.481851 | 65.21429 | -0.08289406 | 0.4551564
09iv99 | 43 | 99-01-5p1 | 0.756 | 25.486 | 17.039 | 39.508 | 0.479 | 0 | 0.078 | 0.001 | 0.183 | 0.577 | 0.081 | 15.995 | 0 | 100.185 | 2.718421 | 24 | 0.2153782 | 5.582693 | 2.950758 | 5.805218 | 0.05958558 | 0 | 0.01462132 | 0.0001574369 | 0.02022619 | 0.0670323 | 0.01008101 | 1.96553 | 0 | 7.87572 | 8.755977 | 0.8620652 | 73.95881 | 26.0391 | 0.002085705 | 73.96036 | -0.1109273 | 0.5370381
09iv99 | 44 | 99-01-5p2 | 0.62 | 25.849 | 13.217 | 41.568 | 0.373 | 0.06 | 0.096 | 0 | 0.092 | 0.589 | 0.194 | 16.417 | 0 | 99.075 | 2.685462 | 24 | 0.1788008 | 5.731701 | 2.316969 | 6.182874 | 0.0469691 | 0.006697734 | 0.01821634 | 0 | 0.01029316 | 0.0692662 | 0.02444099 | 2.042147 | 0 | 8.074866 | 8.499842 | 0.9145874 | 73.73055 | 26.26945 | 0 | 73.73055 | -0.1133595 | 0.5223058
09iv99 | 45 | 99-01-5p3 | 0.528 | 33.327 | 3.492 | 48.739 | 0.011 | 0.062 | 0.072 | 0.042 | 0.075 | 0.529 | 0.056 | 13.704 | 0.01 | 100.648 | 2.76871 | 24 | 0.1476907 | 7.167663 | 0.5937493 | 7.031523 | 0.0013435 | 0.006712896 | 0.01325146 | 0.00649225 | 0.008138859 | 0.06033972 | 0.006843 | 1.653416 | 0.001160579 | 9.064995 | 7.625272 | 1.156821 | 81.19632 | 18.73014 | 0.07354514 | 81.25608 | -0.1676435 | 0.4636452
09iv99 | 46 | 99-01-4p1 | 0.182 | 13.694 | 2.732 | 26.542 | 0.165 | 0.534 | 0.045 | 0.018 | 0.122 | 0.124 | 0.11 | 47.002 | 0.118 | 91.388 | 1.99604 | 7 | 0.02059613 | 1.191534 | 0.1879336 | 1.549178 | 0.00815312 | 0.0233913 | 0.003350725 | 0.001125676 | 0.005356203 | 0.005722216 | 0.005438087 | 2.294278 | 0.005540536 | 3.532942 | 1.737112 | 2.006672 | 34.17136 | 65.79635 | 0.03228264 | 34.1824 | 0.1055677 | 0.3325937
09iv99 | 47 | 99-01-3A-p1 | 0.283 | 20.308 | 2.494 | 36.92 | 0.435 | 0.762 | 0.063 | 0.294 | 0.18 | 0.396 | 0.216 | 33.119 | 0.369 | 95.838 | 2.341825 | 7 | 0.02729703 | 1.506116 | 0.1462295 | 1.836726 | 0.01832078 | 0.02845005 | 0.003998358 | 0.01567123 | 0.006735729 | 0.01557588 | 0.009101691 | 1.377913 | 0.01476764 | 2.977176 | 1.982955 | 1.454409 | 51.94039 | 47.51916 | 0.5404431 | 52.22263 | -0.01317062 | 0.40743
09iv99 | 48 | 99-01-3B-p1 | 0.406 | 19.633 | 2.445 | 35.551 | 0.394 | 1.97 | 0.053 | 0.442 | 0.057 | 0.529 | 0.269 | 31.406 | 0.639 | 93.793 | 2.306471 | 7 | 0.03976139 | 1.478374 | 0.145554 | 1.79573 | 0.01684835 | 0.07467939 | 0.003415258 | 0.02392129 | 0.002165676 | 0.02112611 | 0.01150872 | 1.326673 | 0.02596522 | 2.93291 | 1.941284 | 1.444944 | 52.25842 | 46.89599 | 0.8455835 | 52.70408 | -0.01598091 | 0.4090073
09iv99 | 49 | 99-02-4-p1 | 0.109 | 12.815 | 2.5 | 30.748 | 0.687 | 0.459 | 0.1 | 0.473 | 0.005 | 0.332 | 0.066 | 40.331 | 0 | 88.626 | 2.036629 | 7 | 0.01208921 | 1.092829 | 0.1685471 | 1.758903 | 0.03327009 | 0.01970531 | 0.00729766 | 0.02899074 | 0.0002151417 | 0.01501544 | 0.003197826 | 1.929417 | 0 | 3.089052 | 1.92745 | 1.568002 | 35.81594 | 63.23393 | 0.9501309 | 36.1595 | 0.08450902 | 0.3894078
09iv99 | 50 | 9-02-5p1 | 0.288 | 19.832 | 2.456 | 43.74 | 0.401 | 1.286 | 0.059 | 0.053 | 0.14 | 0.447 | 0.161 | 20.486 | 0.131 | 89.482 | 2.390297 | 7 | 0.02721599 | 1.440988 | 0.1410814 | 2.131886 | 0.01654633 | 0.04704046 | 0.003668561 | 0.002767797 | 0.005132663 | 0.01722533 | 0.006646558 | 0.8350345 | 0.005136397 | 2.343816 | 2.272967 | 1.001344 | 63.23477 | 36.64377 | 0.1214591 | 63.31167 | -0.06660305 | 0.4996642
09iv99 | 51 | 99-02-6p1 | 0.527 | 8.504 | 2.921 | 50.936 | 0.582 | 1.356 | 0.388 | 0.823 | 0.108 | 0.491 | 0.186 | 20.284 | 0.524 | 87.631 | 2.395396 | 7 | 0.04969547 | 0.616583 | 0.1674354 | 2.477334 | 0.02396375 | 0.0494954 | 0.0240741 | 0.04288769 | 0.003951054 | 0.01888061 | 0.007662287 | 0.8250407 | 0.02050185 | 1.609277 | 2.644769 | 0.5450848 | 41.53441 | 55.57658 | 2.889011 | 42.77004 | 0.02550632 | 0.6472137
09iv99 | 52 | 99-02-6p2 | 0.07 | 22.213 | 2.454 | 29.757 | 0.188 | 0.337 | 0.002 | 0.07 | 0.093 | 0.327 | 0.351 | 38.228 | 0.219 | 94.311 | 2.184242 | 7 | 0.007239035 | 1.766249 | 0.1542648 | 1.587177 | 0.008489188 | 0.01348999 | 0.0001360895 | 0.004000436 | 0.003731201 | 0.01378983 | 0.01585729 | 1.705218 | 0.009396851 | 3.525617 | 1.741442 | 1.993444 | 50.82048 | 49.06441 | 0.115105 | 50.87904 | -0.005853881 | 0.3340634
09iv99 | 53 | 99-02-7p1 | 0.483 | 22.614 | 2.999 | 43.207 | 0.495 | 0.637 | 0.12 | 0.069 | 0.198 | 0.535 | 0.213 | 19.175 | 0.415 | 91.16 | 2.430104 | 7 | 0.04489579 | 1.616211 | 0.1694512 | 2.071411 | 0.02009044 | 0.02291907 | 0.007339253 | 0.003544331 | 0.00714014 | 0.02027873 | 0.00864923 | 0.7687931 | 0.01600524 | 2.492857 | 2.240862 | 1.064324 | 67.66498 | 32.18663 | 0.1483885 | 67.76554 | -0.09159558 | 0.48442
09iv99 | 54 | 99-02-9p1 | 0.19 | 1.933 | 1.196 | 21.446 | 0.314 | 0.811 | 0.016 | 0.182 | 0.148 | 0.681 | 0.036 | 50.105 | 0 | 77.059 | 1.56 | 7 | 0.02751139 | 0.2152053 | 0.1052688 | 1.601617 | 0.01985246 | 0.0454547 | 0.001524372 | 0.01456321 | 0.008313878 | 0.04021003 | 0.002277198 | 3.12936 | 0 | 3.438966 | 1.706886 | 1.959454 | 6.406579 | 93.15988 | 0.4335412 | 6.434475 | 0.2884473 | 0.3379001
09iv99 | 55 | 99-02-10p1 | 0.303 | 9.743 | 2.991 | 31.441 | 0.731 | 0.714 | 0.005 | 0.115 | 0.18 | 0.69 | 0 | 30.994 | 0 | 77.907 | 1.885324 | 7 | 0.0363028 | 0.8975368 | 0.2178329 | 1.942886 | 0.038242 | 0.03311271 | 0.0003941664 | 0.00761416 | 0.008366677 | 0.03371126 | 0 | 1.601735 | 0 | 2.585661 | 2.160719 | 1.156685 | 35.80286 | 63.89341 | 0.3037298 | 35.91193 | 0.0755579 | 0.4636745
09iv99 | 56 | 99-02-15p1 | 0.59 | 14.364 | 2.143 | 34.406 | 0.209 | 0.936 | 0.058 | 0.22 | 0.097 | 0.479 | 0.222 | 30.255 | 0.089 | 84.068 | 2.05851 | 7 | 0.06474147 | 1.211904 | 0.1429428 | 1.947235 | 0.01001388 | 0.03975625 | 0.004187653 | 0.01334074 | 0.004129384 | 0.02143357 | 0.01064199 | 1.432001 | 0.004052063 | 2.766431 | 2.090177 | 1.264919 | 45.60752 | 53.89043 | 0.5020515 | 45.83764 | 0.02324605 | 0.441517
09iv99 | 57 | 99-02-15p2 | 0.387 | 13.142 | 1.784 | 32.128 | 0.131 | 0.829 | 0.035 | 0.144 | 0.157 | 0.406 | 0.189 | 34.426 | 0.911 | 84.668 | 1.998826 | 7 | 0.04373402 | 1.14191 | 0.1225499 | 1.872603 | 0.006464061 | 0.03626285 | 0.002602487 | 0.008992857 | 0.006883212 | 0.01870953 | 0.0093306 | 1.678072 | 0.0427152 | 2.952951 | 1.995153 | 1.413417 | 40.36481 | 59.31731 | 0.3178839 | 40.49353 | 0.05567463 | 0.4143503
09iv99 | 58 | 99-02-20p1 | 0.717 | 21.669 | 3.057 | 35.499 | 0.314 | 7.094 | 0.076 | 0.631 | 0.157 | 0.529 | 0.198 | 30.177 | 1.322 | 101.44 | 2.564624 | 24 | 0.2165171 | 5.031228 | 0.5611489 | 5.528951 | 0.04140267 | 0.8292074 | 0.01510076 | 0.1053002 | 0.01839313 | 0.0651414 | 0.02612026 | 3.930653 | 0.165638 | 9.574092 | 6.090099 | 1.471549 | 55.48834 | 43.35033 | 1.161333 | 56.14031 | -0.03655915 | 0.4046045
09iv99 | 59 | 99-02-21p1 | 0.574 | 16.854 | 2.296 | 42.133 | 0.316 | 2.282 | 0.19 | 0.194 | 0.26 | 0.754 | 0.032 | 20.411 | 0.252 | 86.55 | 2.308879 | 7 | 0.05615574 | 1.26779 | 0.1365412 | 2.125975 | 0.0134988 | 0.08641655 | 0.01223061 | 0.01048844 | 0.009868217 | 0.03008029 | 0.001367639 | 0.8613153 | 0.01022912 | 2.259526 | 2.262517 | 0.9410342 | 59.25378 | 40.25602 | 0.4902068 | 59.54567 | -0.04627844 | 0.5151893
09iv99 | 60 | 99-02-22p1 | 0.539 | 17.917 | 2.904 | 37.795 | 0.855 | 2.737 | 0.184 | 0.767 | 0.102 | 0.544 | 0.329 | 24.479 | 0.622 | 89.774 | 2.312032 | 7 | 0.0526597 | 1.345913 | 0.172463 | 1.904485 | 0.03647383 | 0.1035055 | 0.01182822 | 0.04141061 | 0.003866097 | 0.02167289 | 0.01404186 | 1.03157 | 0.02521364 | 2.548176 | 2.076948 | 1.144701 | 55.64167 | 42.64637 | 1.711965 | 56.61083 | -0.03528426 | 0.4662655
09iv99 | 61 | 99-02-25p1 | 0.71 | 15.455 | 1.906 | 38.235 | 0.445 | 1.501 | 0.134 | 0.291 | 0.042 | 0.263 | 0.238 | 34.101 | 0.029 | 93.349 | 2.286867 | 7 | 0.07012953 | 1.173745 | 0.1144393 | 1.947858 | 0.01919236 | 0.05738816 | 0.008708824 | 0.01588409 | 0.00160944 | 0.01059319 | 0.01026973 | 1.452865 | 0.001188492 | 2.744993 | 2.062297 | 1.273633 | 44.41807 | 54.98083 | 0.6011021 | 44.68668 | 0.0297639 | 0.4398247
09iv99 | 62 | 99-02-25p2 | 0.319 | 10.273 | 1.436 | 29.302 | 0.548 | 1.383 | 0.114 | 0.582 | 0.192 | 0.427 | 0.186 | 41.48 | 0 | 86.243 | 1.953571 | 7 | 0.0368846 | 0.9133007 | 0.1009296 | 1.747452 | 0.02766691 | 0.06189785 | 0.00867304 | 0.03718811 | 0.008612687 | 0.0201331 | 0.009395213 | 2.068753 | 0 | 3.102941 | 1.848381 | 1.613333 | 30.24933 | 68.51896 | 1.231703 | 30.62656 | 0.1196013 | 0.3826532
09iv99 | 63 | 99-02-26p1 | 0.433 | 22.384 | 2.655 | 51.176 | 0.105 | 0.414 | 0.055 | 1.836 | 0.072 | 1.391 | 0.626 | 10.288 | 0.092 | 91.527 | 2.578999 | 7 | 0.03792453 | 1.507413 | 0.1413535 | 2.311811 | 0.004015571 | 0.01403562 | 0.00316962 | 0.0888652 | 0.002446515 | 0.04968072 | 0.02395223 | 0.3886681 | 0.003343303 | 2.105463 | 2.453164 | 0.7729123 | 75.94225 | 19.58079 | 4.476958 | 79.5015 | -0.1286137 | 0.5640437
09iv99 | 64 | 99-02-26p2 | 0.212 | 0.441 | 0.431 | 10.566 | 1.998 | 6.385 | 2.803 | 0.101 | 0.037 | 0.213 | 0 | 25.452 | 0 | 48.638 | 1.079336 | 7 | 0.04436725 | 0.07096224 | 0.0548294 | 1.140488 | 0.1825777 | 0.5172333 | 0.3859773 | 0.01168086 | 0.003004079 | 0.01817752 | 0 | 2.297546 | 0 | 2.831715 | 1.195318 | 1.981488 | 2.98137 | 96.52788 | 0.4907534 | 2.996074 | 0.3123867 | 0.335403
09iv99 | 65 | 99-02-26p3 | 0.541 | 10.098 | 2.674 | 35.392 | 1.886 | 6.28 | 2.752 | 1.808 | 0.122 | 0.398 | 0.196 | 26.494 | 0.07 | 88.709 | 2.262617 | 7 | 0.05400945 | 0.7751218 | 0.162272 | 1.822347 | 0.08221288 | 0.2426784 | 0.1807728 | 0.09974649 | 0.004725148 | 0.01620257 | 0.008548066 | 1.140869 | 0.00289952 | 2.282894 | 1.984619 | 0.9654196 | 38.45352 | 56.59809 | 4.948388 | 40.45541 | 0.04688328 | 0.5087972
09iv99 | 66 | 99-02-26p4 | 0.493 | 7.811 | 2.66 | 31.657 | 1.084 | 4.484 | 1.549 | 1.033 | 0.152 | 0.373 | 0.222 | 16.791 | 0.09 | 68.4 | 1.824058 | 7 | 0.06105084 | 0.7437269 | 0.2002332 | 2.021939 | 0.05861378 | 0.2149361 | 0.1262142 | 0.07069224 | 0.007302496 | 0.01883571 | 0.01200983 | 0.8968853 | 0.004624266 | 1.941342 | 2.222172 | 0.7382921 | 43.45965 | 52.40945 | 4.130898 | 45.33228 | 0.01982487 | 0.5752773
09iv99 | 67 | 99-02-27p1 | 0.271 | 29.025 | 3.994 | 45.644 | 0.082 | 0.037 | 0.073 | 0 | 0.135 | 1.008 | 0.071 | 17.618 | 0.02 | 97.98 | 2.63618 | 7 | 0.02322083 | 1.912241 | 0.2080301 | 2.017185 | 0.003067948 | 0.001227182 | 0.004115697 | 0 | 0.004487714 | 0.03522065 | 0.002657701 | 0.6511493 | 0.0007110399 | 2.633804 | 2.225215 | 1.151975 | 74.59812 | 25.40188 | 0 | 74.59812 | -0.1316763 | 0.4646895
09iv99 | 68 | 99-02-27p2 | 0.508 | 26.459 | 4.748 | 39.744 | 0.124 | 0.127 | 0.01 | 0.029 | 0.087 | 6.156 | 0.359 | 18.698 | 0 | 97.049 | 2.526067 | 7 | 0.04542577 | 1.819173 | 0.2580827 | 1.833005 | 0.004841567 | 0.004395834 | 0.0005883702 | 0.001433056 | 0.00301815 | 0.2244738 | 0.01402401 | 0.7211894 | 0 | 2.829326 | 2.091088 | 1.214852 | 71.5704 | 28.37322 | 0.05637968 | 71.61077 | -0.1185356 | 0.4514974
09iv99 | 69 | 99-02-27p3 | 0.218 | 25.312 | 3.18 | 40.619 | 0.218 | 0.527 | 0.053 | 1.504 | 0.078 | 0.985 | 0.161 | 20.323 | 0 | 93.178 | 2.438515 | 7 | 0.02019363 | 1.802796 | 0.1790584 | 1.940621 | 0.008817392 | 0.0188959 | 0.003230323 | 0.07698968 | 0.002803081 | 0.03720682 | 0.006515131 | 0.81201 | 0 | 2.761744 | 2.11968 | 1.233585 | 66.97373 | 30.16611 | 2.860161 | 68.94569 | -0.104635 | 0.4477107
09iv99 | 70 | 99-02-31p1 | 0.511 | 2.421 | 0.453 | 5.945 | 0.247 | 9.715 | 4.103 | 0.13 | 0.013 | 0.286 | 0.172 | 43.232 | 0.463 | 67.693 | 1.314477 | 7 | 0.0878115 | 0.3198802 | 0.0473193 | 0.5269093 | 0.01853332 | 0.6462079 | 0.4639211 | 0.01234527 | 0.0008666762 | 0.02004126 | 0.01291214 | 3.204435 | 0.03301164 | 4.155224 | 0.5742286 | 6.137476 | 9.044698 | 90.60624 | 0.3490657 | 9.07638 | 0.3518999 | 0.1401055
09iv99 | 71 | 99-02-34p1 | 0.171 | 15.205 | 4.106 | 29.678 | 0.023 | 0.167 | 0.001 | 0.045 | 0.115 | 0.298 | 0.258 | 46.578 | 0.59 | 97.236 | 2.16519 | 7 | 0.01783954 | 1.219652 | 0.260385 | 1.596892 | 0.00104771 | 0.006743773 | 6.864352e-05 | 0.002594339 | 0.00465445 | 0.01267746 | 0.01175835 | 2.095964 | 0.02553848 | 3.390748 | 1.857277 | 1.785203 | 36.75632 | 63.1655 | 0.07818486 | 36.78508 | 0.08470232 | 0.3590403
09iv99 | 72 | 99-02-38p1 | 0.201 | 20.432 | 2.704 | 37.408 | 0.635 | 6.155 | 0.093 | 0.299 | 0.165 | 0.69 | 0.297 | 26.44 | 1.424 | 96.942 | 2.503271 | 7 | 0.01813726 | 1.417583 | 0.1483174 | 1.74098 | 0.02501929 | 0.2149823 | 0.005521673 | 0.01490986 | 0.005776205 | 0.02538944 | 0.0117077 | 1.029088 | 0.053314 | 2.581428 | 1.889297 | 1.295017 | 57.58832 | 41.80598 | 0.6057024 | 57.93925 | -0.0447991 | 0.4357266
09iv99 | 73 | 99-02-39p1 | 0.098 | 9.012 | 1.959 | 34.932 | 0.064 | 2.195 | 0.045 | 0.571 | 0.123 | 0.783 | 0.054 | 31.309 | 0.09 | 81.237 | 1.997035 | 7 | 0.0110847 | 0.7837566 | 0.134692 | 2.037863 | 0.003160848 | 0.09610177 | 0.003349057 | 0.03569116 | 0.005397418 | 0.03611504 | 0.002668277 | 1.527505 | 0.004223729 | 2.409791 | 2.172555 | 1.063845 | 33.39464 | 65.08461 | 1.520745 | 33.91033 | 0.08293701 | 0.4845325
09iv99 | 74 | 99-02-39p2 | 0.097 | 10.643 | 2.18 | 34.819 | 0.117 | 1.955 | 0.04 | 0.519 | 0.135 | 0.875 | 0.063 | 30.356 | 0.039 | 81.839 | 2.020416 | 7 | 0.01084462 | 0.9148901 | 0.1481525 | 2.007764 | 0.005711554 | 0.08460353 | 0.002942489 | 0.03206541 | 0.00585544 | 0.03989139 | 0.003076965 | 1.463871 | 0.001809102 | 2.475247 | 2.155916 | 1.103364 | 37.94922 | 60.72072 | 1.330059 | 38.46078 | 0.06053145 | 0.4754288
09iv99 | 75 | 99-02-40p1 | 0.448 | 16.05 | 2.634 | 45.314 | 0.213 | 3.85 | 0.149 | 1.248 | 0.225 | 0.478 | 0.427 | 22.295 | 0.865 | 94.197 | 2.50989 | 7 | 0.04031873 | 1.110621 | 0.1440968 | 2.103366 | 0.008370166 | 0.1341184 | 0.008823221 | 0.06206833 | 0.007855871 | 0.01754224 | 0.01678788 | 0.8654697 | 0.03229985 | 2.161787 | 2.247462 | 0.8792543 | 54.49138 | 42.4633 | 3.045313 | 56.20294 | -0.02902194 | 0.532126
09iv99 | 76 | 99-02-42p1 | 0.342 | 16.073 | 3.012 | 35.373 | 0.369 | 1.079 | 0.061 | 2.397 | 0.322 | 0.523 | 0.039 | 23.18 | 0.742 | 83.512 | 2.118705 | 7 | 0.03646189 | 1.317565 | 0.195199 | 1.945084 | 0.0171777 | 0.04452803 | 0.004279125 | 0.1412238 | 0.0133184 | 0.02273752 | 0.001816423 | 1.065963 | 0.03282257 | 2.636188 | 2.140284 | 1.113651 | 52.18593 | 42.2205 | 5.59357 | 55.27794 | -0.02780866 | 0.4731151
09iv99 | 77 | 99-03-2p1 | 0.456 | 10.272 | 2.109 | 34.233 | 0.474 | 1.116 | 0.181 | 0.175 | 0.118 | 0.462 | 0.057 | 24.873 | 0.039 | 74.564 | 1.886928 | 24 | 0.187157 | 3.241592 | 0.5261717 | 7.246692 | 0.08494647 | 0.1772983 | 0.04888009 | 0.03969228 | 0.01878912 | 0.07732353 | 0.01022011 | 4.403369 | 0.006641428 | 8.033665 | 7.772864 | 0.983545 | 42.18268 | 57.30081 | 0.5165136 | 42.40169 | 0.0376764 | 0.5041479
09iv99 | 78 | 99-03-3p1 | 0.19 | 4.852 | 1.888 | 20.375 | 0.733 | 0.335 | 0.013 | 0.025 | 0.172 | 0.348 | 0.093 | 47.485 | 0.223 | 76.73 | 1.572576 | 24 | 0.09357045 | 1.837249 | 0.5651929 | 5.175309 | 0.1576212 | 0.06386 | 0.004212506 | 0.006803804 | 0.0328622 | 0.06988641 | 0.02000817 | 10.08689 | 0.04556649 | 12.19705 | 5.740502 | 2.077194 | 15.39903 | 84.54394 | 0.05702656 | 15.40782 | 0.2335071 | 0.3249714
09iv99 | 79 | 99-03-18p1 | 0.365 | 22.744 | 2.723 | 40.94 | 0.332 | 2.757 | 0.086 | 0.007 | 0.068 | 0.478 | 0.12 | 21.483 | 0.131 | 92.233 | 2.442708 | 24 | 0.1157225 | 5.544394 | 0.5247862 | 6.694629 | 0.04596094 | 0.3383459 | 0.01794055 | 0.00122645 | 0.008364059 | 0.061799 | 0.01662056 | 2.937891 | 0.01723265 | 8.721191 | 7.219415 | 1.174927 | 65.35494 | 34.6306 | 0.01445687 | 65.36439 | -0.08300066 | 0.4597856
09iv99 | 80 | 99-03-18p2 | 0.549 | 21.276 | 3.563 | 46.547 | 0.202 | 1.703 | 0.277 | 0.032 | 0.067 | 0.634 | 0.093 | 14.402 | 0.122 | 89.467 | 2.483 | 24 | 0.1712349 | 5.102371 | 0.6755312 | 7.487989 | 0.02751041 | 0.205605 | 0.05684756 | 0.005515649 | 0.008107329 | 0.08063761 | 0.01267191 | 1.937574 | 0.0157883 | 7.390749 | 8.163521 | 0.8623664 | 72.42068 | 27.50103 | 0.07828656 | 72.47742 | -0.1040814 | 0.5369513
09iv99 | 81 | 99-03-25p1 | 0.906 | 20.204 | 2.475 | 39.168 | 0.112 | 10.547 | 0.137 | 0.161 | 0.147 | 0.447 | 0.318 | 22.534 | 1.36 | 98.516 | 2.644821 | 24 | 0.2652947 | 4.548832 | 0.4405399 | 5.915418 | 0.01432004 | 1.195442 | 0.0263957 | 0.02605272 | 0.0166994 | 0.05337482 | 0.04067868 | 2.846127 | 0.1652323 | 7.988688 | 6.355958 | 1.163469 | 61.29665 | 38.35228 | 0.3510669 | 61.5126 | -0.06191241 | 0.4622206
09iv99 | 82 | 99-03-25p2 | 0.515 | 22.739 | 1.92 | 33.73 | 0.27 | 8.577 | 0.047 | 0.617 | 0.143 | 0.52 | 0.417 | 22.96 | 1.602 | 94.057 | 2.454894 | 24 | 0.1624692 | 5.515659 | 0.3681923 | 5.488249 | 0.03719233 | 1.047366 | 0.009756046 | 0.1075662 | 0.01750181 | 0.06689531 | 0.05746974 | 3.12429 | 0.2096921 | 9.271299 | 5.856441 | 1.47529 | 63.054 | 35.71632 | 1.229677 | 63.83902 | -0.08248151 | 0.4039931